## PrimaryChart
2θ [°] | AZO_180C_19_1_1200cycles.hdf5
14.99999 | 215
15.03297 | 254
15.06595 | 234
15.09893 | 223
15.13192 | 244
15.1649 | 217
15.19788 | 219
15.23086 | 212
15.26384 | 192
15.29683 | 214
15.32981 | 205
15.36279 | 221
15.39577 | 229
15.42875 | 211
15.46173 | 205
15.49472 | 214
15.52769 | 231
15.56067 | 202
15.59366 | 216
15.62664 | 183
15.65962 | 249
15.6926 | 184
15.72558 | 218
15.75857 | 224
15.79155 | 203
15.82453 | 190
15.85751 | 203
15.89049 | 217
15.92347 | 226
15.95646 | 196
15.98944 | 245
16.02242 | 199
16.0554 | 175
16.08838 | 171
16.12137 | 211
16.15434 | 218
16.18732 | 177
16.22031 | 209
16.25329 | 201
16.28627 | 192
16.31925 | 209
16.35223 | 198
16.38522 | 224
16.4182 | 199
16.45118 | 191
16.48416 | 196
16.51714 | 197
16.55012 | 187
16.58311 | 189
16.61609 | 189
16.64907 | 195
16.68205 | 190
16.71503 | 186
16.74801 | 179
16.78099 | 182
16.81397 | 246
16.84696 | 177
16.87994 | 195
16.91292 | 198
16.9459 | 201
16.97888 | 199
17.01187 | 212
17.04485 | 171
17.07783 | 195
17.11081 | 202
17.14379 | 185
17.17677 | 178
17.20976 | 184
17.24274 | 187
17.27571 | 173
17.3087 | 183
17.34168 | 174
17.37466 | 181
17.40764 | 190
17.44062 | 184
17.47361 | 176
17.50659 | 185
17.53957 | 198
17.57255 | 186
17.60553 | 187
17.63851 | 189
17.6715 | 200
17.70448 | 170
17.73746 | 196
17.77044 | 193
17.80342 | 184
17.83641 | 164
17.86938 | 178
17.90236 | 186
17.93535 | 164
17.96833 | 188
18.00131 | 174
18.03429 | 174
18.06727 | 157
18.10026 | 177
18.13324 | 164
18.16622 | 175
18.1992 | 164
18.23218 | 154
18.26516 | 180
18.29815 | 162
18.33113 | 164
18.36411 | 163
18.39709 | 175
18.43007 | 155
18.46306 | 148
18.49603 | 178
18.52901 | 172
18.562 | 169
18.59498 | 151
18.62796 | 168
18.66094 | 142
18.69392 | 144
18.72691 | 162
18.75989 | 175
18.79287 | 150
18.82585 | 164
18.85883 | 165
18.89181 | 138
18.9248 | 164
18.95778 | 159
18.99075 | 164
19.02374 | 146
19.05672 | 165
19.0897 | 149
19.12268 | 168
19.15566 | 157
19.18865 | 162
19.22163 | 167
19.25461 | 169
19.28759 | 152
19.32057 | 126
19.35355 | 152
19.38654 | 130
19.41952 | 164
19.4525 | 146
19.48548 | 158
19.51846 | 141
19.55145 | 146
19.58443 | 139
19.6174 | 157
19.65039 | 166
19.68337 | 144
19.71635 | 161
19.74933 | 142
19.78231 | 144
19.8153 | 153
19.84828 | 142
19.88126 | 126
19.91424 | 145
19.94722 | 154
19.9802 | 157
20.01319 | 129
20.04617 | 158
20.07915 | 140
20.11213 | 145
20.14511 | 143
20.1781 | 148
20.21107 | 138
20.24405 | 140
20.27704 | 149
20.31002 | 145
20.343 | 148
20.37598 | 120
20.40896 | 147
20.44195 | 144
20.47493 | 134
20.50791 | 136
20.54089 | 152
20.57387 | 146
20.60685 | 129
20.63984 | 114
20.67282 | 135
20.7058 | 138
20.73878 | 130
20.77176 | 158
20.80474 | 127
20.83772 | 151
20.8707 | 123
20.90369 | 131
20.93667 | 128
20.96965 | 170
21.00263 | 132
21.03561 | 136
21.06859 | 129
21.10158 | 131
21.13456 | 146
21.16754 | 145
21.20052 | 139
21.2335 | 150
21.26649 | 129
21.29947 | 118
21.33244 | 115
21.36543 | 130
21.39841 | 126
21.43139 | 116
21.46437 | 119
21.49735 | 121
21.53034 | 126
21.56332 | 138
21.5963 | 136
21.62928 | 137
21.66226 | 148
21.69524 | 120
21.72823 | 137
21.76121 | 125
21.79419 | 133
21.82717 | 128
21.86015 | 137
21.89314 | 125
21.92612 | 117
21.95909 | 120
21.99208 | 108
22.02506 | 127
22.05804 | 110
22.09102 | 104
22.124 | 134
22.15698 | 128
22.18997 | 130
22.22295 | 115
22.25593 | 136
22.28891 | 125
22.32189 | 147
22.35488 | 105
22.38786 | 129
22.42084 | 148
22.45382 | 115
22.4868 | 134
22.51979 | 138
22.55276 | 132
22.58574 | 120
22.61873 | 113
22.65171 | 137
22.68469 | 116
22.71767 | 112
22.75065 | 128
22.78363 | 91
22.81662 | 112
22.8496 | 113
22.88258 | 122
22.91556 | 122
22.94854 | 118
22.98153 | 116
23.01451 | 131
23.04749 | 119
23.08047 | 105
23.11345 | 105
23.14643 | 106
23.17941 | 127
23.21239 | 103
23.24538 | 111
23.27836 | 127
23.31134 | 124
23.34432 | 107
23.3773 | 107
23.41028 | 106
23.44327 | 94
23.47625 | 103
23.50923 | 119
23.54221 | 107
23.57519 | 106
23.60818 | 117
23.64116 | 106
23.67413 | 102
23.70712 | 105
23.7401 | 120
23.77308 | 130
23.80606 | 115
23.83904 | 105
23.87202 | 111
23.90501 | 122
23.93799 | 125
23.97097 | 100
24.00395 | 99
24.03693 | 107
24.06992 | 108
24.1029 | 114
24.13588 | 113
24.16886 | 92
24.20184 | 106
24.23482 | 122
24.26781 | 134
24.30078 | 120
24.33377 | 96
24.36675 | 121
24.39973 | 92
24.43271 | 107
24.46569 | 103
24.49867 | 116
24.53166 | 103
24.56464 | 105
24.59762 | 94
24.6306 | 113
24.66358 | 121
24.69657 | 104
24.72955 | 108
24.76253 | 115
24.79551 | 98
24.82849 | 101
24.86147 | 111
24.89445 | 89
24.92743 | 104
24.96042 | 92
24.9934 | 98
25.02638 | 128
25.05936 | 109
25.09234 | 103
25.12532 | 95
25.15831 | 108
25.19129 | 95
25.22427 | 90
25.25725 | 106
25.29023 | 80
25.32322 | 93
25.3562 | 89
25.38918 | 97
25.42216 | 99
25.45514 | 94
25.48812 | 96
25.5211 | 81
25.55408 | 80
25.58706 | 101
25.62005 | 106
25.65303 | 96
25.68601 | 108
25.71899 | 94
25.75197 | 87
25.78496 | 95
25.81794 | 80
25.85092 | 96
25.8839 | 102
25.91688 | 110
25.94986 | 92
25.98285 | 85
26.01582 | 106
26.04881 | 95
26.08179 | 114
26.11477 | 95
26.14775 | 102
26.18073 | 87
26.21371 | 110
26.2467 | 85
26.27968 | 88
26.31266 | 119
26.34564 | 91
26.37862 | 91
26.41161 | 101
26.44459 | 88
26.47757 | 95
26.51055 | 85
26.54353 | 95
26.57651 | 98
26.60949 | 83
26.64247 | 96
26.67546 | 104
26.70844 | 97
26.74142 | 76
26.7744 | 103
26.80738 | 82
26.84036 | 91
26.87335 | 96
26.90633 | 92
26.93931 | 87
26.97229 | 120
27.00527 | 93
27.03826 | 79
27.07124 | 86
27.10422 | 90
27.1372 | 83
27.17018 | 90
27.20316 | 97
27.23614 | 89
27.26912 | 73
27.3021 | 99
27.33509 | 83
27.36807 | 86
27.40105 | 83
27.43403 | 92
27.46701 | 86
27.5 | 80
27.53298 | 75
27.56596 | 91
27.59894 | 78
27.63192 | 85
27.6649 | 92
27.69789 | 91
27.73087 | 95
27.76385 | 95
27.79683 | 96
27.82981 | 89
27.86279 | 70
27.89577 | 73
27.92875 | 87
27.96174 | 74
27.99472 | 86
28.0277 | 83
28.06068 | 76
28.09366 | 81
28.12665 | 78
28.15963 | 99
28.19261 | 80
28.22559 | 91
28.25857 | 86
28.29155 | 81
28.32454 | 76
28.35751 | 87
28.39049 | 82
28.42348 | 85
28.45646 | 86
28.48944 | 83
28.52242 | 81
28.5554 | 78
28.58839 | 93
28.62137 | 98
28.65435 | 80
28.68733 | 77
28.72031 | 80
28.7533 | 98
28.78628 | 79
28.81926 | 67
28.85224 | 93
28.88522 | 97
28.9182 | 81
28.95118 | 87
28.98416 | 94
29.01714 | 80
29.05013 | 103
29.08311 | 82
29.11609 | 105
29.14907 | 85
29.18205 | 83
29.21504 | 88
29.24802 | 81
29.281 | 84
29.31398 | 77
29.34696 | 78
29.37994 | 87
29.41293 | 67
29.44591 | 75
29.47889 | 87
29.51187 | 82
29.54485 | 72
29.57783 | 77
29.61081 | 77
29.64379 | 77
29.67678 | 99
29.70976 | 84
29.74274 | 89
29.77572 | 93
29.8087 | 76
29.84169 | 63
29.87467 | 69
29.90765 | 76
29.94063 | 69
29.97361 | 79
30.00659 | 68
30.03958 | 73
30.07256 | 71
30.10553 | 64
30.13852 | 87
30.1715 | 83
30.20448 | 71
30.23746 | 89
30.27044 | 81
30.30343 | 91
30.33641 | 75
30.36939 | 108
30.40237 | 92
30.43535 | 74
30.46833 | 97
30.50132 | 85
30.5343 | 96
30.56728 | 86
30.60026 | 77
30.63324 | 80
30.66623 | 93
30.6992 | 98
30.73218 | 77
30.76517 | 82
30.79815 | 113
30.83113 | 103
30.86411 | 109
30.89709 | 86
30.93008 | 95
30.96306 | 99
30.99604 | 109
31.02902 | 102
31.062 | 125
31.09498 | 99
31.12797 | 121
31.16095 | 118
31.19393 | 106
31.22691 | 121
31.25989 | 139
31.29287 | 140
31.32585 | 123
31.35883 | 143
31.39182 | 151
31.4248 | 168
31.45778 | 184
31.49076 | 174
31.52374 | 224
31.55673 | 243
31.58971 | 338
31.62269 | 405
31.65567 | 469
31.68865 | 673
31.72163 | 1010
31.75462 | 1439
31.7876 | 2313
31.82057 | 3275
31.85356 | 3766
31.88654 | 3814
31.91952 | 3500
31.9525 | 2870
31.98548 | 2210
32.01847 | 1539
32.05145 | 996
32.08443 | 792
32.11741 | 589
32.15039 | 465
32.18337 | 360
32.21636 | 320
32.24934 | 278
32.28232 | 251
32.3153 | 232
32.34828 | 189
32.38127 | 186
32.41425 | 168
32.44722 | 154
32.48021 | 157
32.51319 | 163
32.54617 | 121
32.57915 | 134
32.61213 | 133
32.64512 | 107
32.6781 | 124
32.71108 | 108
32.74406 | 125
32.77704 | 124
32.81002 | 109
32.84301 | 105
32.87599 | 107
32.90897 | 112
32.94195 | 79
32.97493 | 123
33.00792 | 79
33.04089 | 100
33.07387 | 90
33.10686 | 102
33.13984 | 86
33.17282 | 99
33.2058 | 102
33.23878 | 105
33.27177 | 108
33.30475 | 89
33.33773 | 105
33.37071 | 87
33.40369 | 93
33.43667 | 88
33.46966 | 85
33.50264 | 119
33.53562 | 83
33.5686 | 83
33.60158 | 101
33.63456 | 93
33.66754 | 85
33.70052 | 101
33.73351 | 106
33.76649 | 94
33.79947 | 80
33.83245 | 90
33.86543 | 97
33.89841 | 105
33.9314 | 139
33.96438 | 119
33.99736 | 133
34.03034 | 132
34.06332 | 125
34.09631 | 157
34.12929 | 169
34.16226 | 190
34.19525 | 197
34.22823 | 219
34.26121 | 232
34.29419 | 284
34.32717 | 350
34.36016 | 397
34.39314 | 465
34.42612 | 520
34.4591 | 648
34.49208 | 783
34.52506 | 824
34.55805 | 898
34.59103 | 972
34.62401 | 850
34.65699 | 814
34.68997 | 737
34.72296 | 606
34.75593 | 547
34.78891 | 500
34.8219 | 378
34.85488 | 348
34.88786 | 307
34.92084 | 249
34.95382 | 223
34.98681 | 221
35.01979 | 181
35.05277 | 144
35.08575 | 161
35.11873 | 153
35.15171 | 137
35.1847 | 127
35.21768 | 134
35.25066 | 113
35.28364 | 121
35.31662 | 122
35.34961 | 98
35.38258 | 113
35.41556 | 87
35.44855 | 100
35.48153 | 103
35.51451 | 88
35.54749 | 95
35.58047 | 105
35.61345 | 89
35.64644 | 73
35.67942 | 90
35.7124 | 94
35.74538 | 101
35.77836 | 92
35.81135 | 97
35.84433 | 94
35.87731 | 93
35.91029 | 86
35.94327 | 102
35.97625 | 81
36.00923 | 97
36.04221 | 102
36.0752 | 101
36.10818 | 97
36.14116 | 118
36.17414 | 88
36.20712 | 87
36.2401 | 99
36.27309 | 95
36.30607 | 108
36.33905 | 104
36.37203 | 93
36.40501 | 91
36.438 | 91
36.47098 | 101
36.50395 | 86
36.53694 | 79
36.56992 | 86
36.6029 | 87
36.63588 | 76
36.66886 | 64
36.70184 | 72
36.73483 | 74
36.76781 | 75
36.80079 | 64
36.83377 | 80
36.86675 | 74
36.89974 | 80
36.93272 | 75
36.9657 | 71
36.99868 | 64
37.03166 | 74
37.06465 | 72
37.09762 | 70
37.1306 | 79
37.16359 | 67
37.19657 | 58
37.22955 | 68
37.26253 | 62
37.29551 | 75
37.32849 | 65
37.36148 | 55
37.39446 | 74
37.42744 | 65
37.46042 | 61
37.4934 | 70
37.52639 | 59
37.55937 | 45
37.59235 | 69
37.62533 | 41
37.65831 | 74
37.69129 | 64
37.72427 | 56
37.75725 | 56
37.79024 | 60
37.82322 | 64
37.8562 | 62
37.88918 | 61
37.92216 | 58
37.95514 | 78
37.98813 | 45
38.02111 | 57
38.05409 | 57
38.08707 | 49
38.12005 | 78
38.15304 | 62
38.18602 | 59
38.219 | 58
38.25198 | 58
38.28496 | 54
38.31794 | 59
38.35092 | 69
38.3839 | 50
38.41688 | 46
38.44987 | 44
38.48285 | 45
38.51583 | 51
38.54881 | 63
38.58179 | 57
38.61478 | 59
38.64776 | 49
38.68074 | 59
38.71372 | 57
38.7467 | 57
38.77968 | 61
38.81267 | 60
38.84564 | 61
38.87863 | 65
38.91161 | 52
38.94459 | 56
38.97757 | 60
39.01055 | 60
39.04353 | 50
39.07652 | 45
39.1095 | 54
39.14248 | 56
39.17546 | 57
39.20844 | 64
39.24143 | 47
39.27441 | 67
39.30739 | 54
39.34037 | 59
39.37335 | 65
39.40633 | 38
39.43931 | 53
39.47229 | 55
39.50528 | 62
39.53826 | 49
39.57124 | 55
39.60422 | 54
39.6372 | 38
39.67018 | 42
39.70317 | 48
39.73615 | 52
39.76913 | 48
39.80211 | 48
39.83509 | 62
39.86808 | 54
39.90106 | 40
39.93404 | 42
39.96702 | 57
40 | 48
40.03298 | 49
40.06596 | 38
40.09894 | 53
40.13192 | 47
40.16491 | 67
40.19789 | 56
40.23087 | 50
40.26385 | 43
40.29683 | 54
40.32982 | 55
40.3628 | 51
40.39578 | 63
40.42876 | 45
40.46174 | 51
40.49472 | 54
40.52771 | 48
40.56068 | 50
40.59367 | 45
40.62665 | 54
40.65963 | 51
40.69261 | 45
40.72559 | 45
40.75857 | 37
40.79156 | 60
40.82454 | 46
40.85752 | 49
40.8905 | 43
40.92348 | 40
40.95647 | 45
40.98945 | 60
41.02243 | 50
41.05541 | 46
41.08839 | 55
41.12137 | 50
41.15436 | 49
41.18733 | 41
41.22032 | 48
41.2533 | 49
41.28628 | 45
41.31926 | 43
41.35224 | 48
41.38522 | 45
41.41821 | 44
41.45119 | 55
41.48417 | 67
41.51715 | 52
41.55013 | 45
41.58312 | 52
41.6161 | 62
41.64908 | 49
41.68206 | 44
41.71504 | 38
41.74802 | 57
41.781 | 48
41.81398 | 45
41.84696 | 49
41.87995 | 50
41.91293 | 45
41.94591 | 51
41.97889 | 46
42.01187 | 40
42.04486 | 50
42.07784 | 53
42.11082 | 51
42.1438 | 43
42.17678 | 51
42.20976 | 40
42.24275 | 45
42.27573 | 66
42.30871 | 46
42.34169 | 49
42.37467 | 47
42.40765 | 48
42.44063 | 52
42.47361 | 40
42.5066 | 58
42.53958 | 38
42.57256 | 44
42.60554 | 52
42.63852 | 48
42.67151 | 53
42.70449 | 44
42.73747 | 44
42.77045 | 41
42.80343 | 49
42.83641 | 63
42.8694 | 55
42.90237 | 40
42.93536 | 35
42.96834 | 38
43.00132 | 38
43.0343 | 56
43.06728 | 51
43.10026 | 58
43.13325 | 35
43.16623 | 44
43.19921 | 46
43.23219 | 45
43.26517 | 40
43.29816 | 49
43.33114 | 49
43.36412 | 55
43.3971 | 38
43.43008 | 56
43.46306 | 47
43.49605 | 40
43.52902 | 45
43.562 | 52
43.59499 | 39
43.62797 | 56
43.66095 | 43
43.69393 | 48
43.72691 | 39
43.7599 | 53
43.79288 | 44
43.82586 | 52
43.85884 | 40
43.89182 | 40
43.9248 | 37
43.95779 | 46
43.99077 | 43
44.02375 | 56
44.05673 | 46
44.08971 | 50
44.12269 | 40
44.15567 | 42
44.18865 | 48
44.22164 | 50
44.25462 | 48
44.2876 | 36
44.32058 | 54
44.35356 | 48
44.38655 | 55
44.41953 | 44
44.45251 | 39
44.48549 | 58
44.51847 | 53
44.55145 | 48
44.58444 | 50
44.61742 | 35
44.65039 | 50
44.68338 | 39
44.71636 | 58
44.74934 | 43
44.78232 | 45
44.8153 | 37
44.84829 | 43
44.88127 | 42
44.91425 | 46
44.94723 | 50
44.98021 | 47
45.0132 | 53
45.04618 | 43
45.07916 | 44
45.11214 | 39
45.14512 | 34
45.1781 | 45
45.21109 | 51
45.24406 | 37
45.27704 | 39
45.31003 | 51
45.34301 | 56
45.37599 | 45
45.40897 | 38
45.44195 | 56
45.47494 | 46
45.50792 | 48
45.5409 | 37
45.57388 | 48
45.60686 | 55
45.63984 | 51
45.67283 | 56
45.70581 | 33
45.73879 | 43
45.77177 | 50
45.80475 | 48
45.83774 | 52
45.87071 | 47
45.90369 | 49
45.93668 | 41
45.96966 | 48
46.00264 | 52
46.03562 | 41
46.0686 | 44
46.10159 | 62
46.13457 | 52
46.16755 | 35
46.20053 | 33
46.23351 | 48
46.26649 | 32
46.29948 | 57
46.33246 | 43
46.36544 | 46
46.39842 | 53
46.4314 | 45
46.46438 | 57
46.49736 | 33
46.53034 | 36
46.56333 | 54
46.59631 | 46
46.62929 | 51
46.66227 | 48
46.69525 | 51
46.72823 | 44
46.76122 | 40
46.7942 | 63
46.82718 | 51
46.86016 | 54
46.89314 | 40
46.92613 | 41
46.95911 | 31
46.99208 | 45
47.02507 | 57
47.05805 | 54
47.09103 | 45
47.12401 | 45
47.15699 | 40
47.18998 | 44
47.22296 | 49
47.25594 | 42
47.28892 | 49
47.3219 | 59
47.35488 | 50
47.38787 | 37
47.42085 | 51
47.45383 | 40
47.48681 | 45
47.51979 | 42
47.55278 | 62
47.58575 | 54
47.61873 | 32
47.65172 | 51
47.6847 | 35
47.71768 | 42
47.75066 | 53
47.78364 | 45
47.81663 | 38
47.84961 | 51
47.88259 | 62
47.91557 | 44
47.94855 | 44
47.98153 | 47
48.01452 | 48
48.0475 | 50
48.08048 | 57
48.11346 | 50
48.14644 | 46
48.17943 | 50
48.2124 | 53
48.24538 | 37
48.27837 | 45
48.31135 | 46
48.34433 | 48
48.37731 | 37
48.41029 | 42
48.44327 | 46
48.47626 | 45
48.50924 | 52
48.54222 | 42
48.5752 | 46
48.60818 | 47
48.64117 | 47
48.67415 | 44
48.70712 | 39
48.74011 | 46
48.77309 | 41
48.80607 | 47
48.83905 | 41
48.87203 | 49
48.90502 | 37
48.938 | 56
48.97098 | 40
49.00396 | 46
49.03694 | 36
49.06992 | 58
49.10291 | 43
49.13589 | 38
49.16887 | 48
49.20185 | 43
49.23483 | 42
49.26782 | 39
49.3008 | 45
49.33377 | 31
49.36676 | 44
49.39974 | 49
49.43272 | 39
49.4657 | 45
49.49868 | 48
49.53167 | 45
49.56465 | 30
49.59763 | 49
49.63061 | 54
49.66359 | 39
49.69657 | 47
49.72956 | 49
49.76254 | 43
49.79552 | 37
49.8285 | 53
49.86148 | 46
49.89447 | 40
49.92744 | 30
49.96042 | 48
49.99341 | 36
50.02639 | 32
50.05937 | 40
50.09235 | 45
50.12533 | 48
50.15831 | 33
50.1913 | 43
50.22428 | 43
50.25726 | 43
50.29024 | 34
50.32322 | 45
50.35621 | 40
50.38919 | 55
50.42217 | 46
50.45515 | 48
50.48813 | 53
50.52111 | 43
50.55409 | 42
50.58707 | 47
50.62006 | 52
50.65304 | 35
50.68602 | 56
50.719 | 46
50.75198 | 42
50.78496 | 50
50.81795 | 41
50.85093 | 62
50.88391 | 46
50.91689 | 43
50.94987 | 30
50.98286 | 46
51.01584 | 46
51.04881 | 50
51.0818 | 48
51.11478 | 37
51.14776 | 52
51.18074 | 47
51.21372 | 56
51.24671 | 45
51.27969 | 52
51.31267 | 36
51.34565 | 52
51.37863 | 37
51.41161 | 52
51.4446 | 39
51.47758 | 47
51.51056 | 43
51.54354 | 43
51.57652 | 34
51.60951 | 38
51.64249 | 38
51.67546 | 46
51.70845 | 37
51.74143 | 43
51.77441 | 47
51.80739 | 50
51.84037 | 43
51.87335 | 38
51.90634 | 36
51.93932 | 38
51.9723 | 46
52.00528 | 37
52.03826 | 43
52.07125 | 25
52.10423 | 38
52.13721 | 50
52.17019 | 39
52.20317 | 48
52.23615 | 42
52.26913 | 52
52.30211 | 46
52.3351 | 57
52.36808 | 49
52.40106 | 47
52.43404 | 45
52.46702 | 53
52.5 | 48
52.53299 | 45
52.56597 | 48
52.59895 | 35
52.63193 | 44
52.66491 | 41
52.6979 | 40
52.73088 | 38
52.76386 | 45
52.79684 | 41
52.82982 | 47
52.8628 | 41
52.89578 | 47
52.92876 | 46
52.96174 | 45
52.99473 | 41
53.02771 | 37
53.06069 | 37
53.09367 | 35
53.12665 | 46
53.15964 | 55
53.19262 | 49
53.2256 | 36
53.25858 | 59
53.29156 | 44
53.32455 | 37
53.35753 | 38
53.3905 | 44
53.42349 | 43
53.45647 | 41
53.48945 | 51
53.52243 | 39
53.55541 | 49
53.58839 | 60
53.62138 | 43
53.65436 | 40
53.68734 | 44
53.72032 | 47
53.7533 | 42
53.78629 | 53
53.81927 | 48
53.85225 | 56
53.88523 | 55
53.91821 | 55
53.95119 | 53
53.98418 | 52
54.01715 | 58
54.05014 | 43
54.08312 | 40
54.1161 | 42
54.14908 | 34
54.18206 | 56
54.21504 | 46
54.24803 | 48
54.28101 | 38
54.31399 | 37
54.34697 | 42
54.37995 | 49
54.41294 | 47
54.44592 | 55
54.4789 | 50
54.51188 | 32
54.54486 | 59
54.57784 | 37
54.61082 | 48
54.6438 | 50
54.67678 | 40
54.70977 | 51
54.74275 | 47
54.77573 | 55
54.80871 | 39
54.84169 | 66
54.87468 | 60
54.90766 | 49
54.94064 | 51
54.97362 | 49
55.0066 | 49
55.03958 | 45
55.07257 | 41
55.10555 | 41
55.13853 | 68
55.17151 | 46
55.20449 | 50
55.23747 | 64
55.27045 | 63
55.30343 | 47
55.33642 | 41
55.3694 | 45
55.40238 | 66
55.43536 | 65
55.46834 | 73
55.50133 | 59
55.53431 | 64
55.56729 | 57
55.60027 | 47
55.63325 | 55
55.66623 | 61
55.69922 | 61
55.73219 | 44
55.76518 | 69
55.79816 | 68
55.83114 | 52
55.86412 | 57
55.8971 | 69
55.93008 | 68
55.96307 | 75
55.99605 | 62
56.02903 | 76
56.06201 | 78
56.09499 | 79
56.12798 | 83
56.16096 | 82
56.19394 | 86
56.22692 | 82
56.2599 | 81
56.29288 | 84
56.32587 | 107
56.35884 | 120
56.39182 | 138
56.42481 | 140
56.45779 | 135
56.49077 | 170
56.52375 | 216
56.55673 | 221
56.58972 | 332
56.6227 | 388
56.65568 | 427
56.68866 | 582
56.72164 | 658
56.75462 | 654
56.78761 | 745
56.82059 | 780
56.85357 | 723
56.88655 | 644
56.91953 | 640
56.95251 | 523
56.98549 | 490
57.01847 | 416
57.05146 | 339
57.08444 | 317
57.11742 | 249
57.1504 | 235
57.18338 | 199
57.21637 | 164
57.24935 | 141
57.28233 | 113
57.31531 | 107
57.34829 | 100
57.38127 | 84
57.41426 | 88
57.44724 | 88
57.48022 | 85
57.5132 | 73
57.54618 | 68
57.57916 | 76
57.61214 | 69
57.64512 | 57
57.67811 | 68
57.71109 | 69
57.74407 | 56
57.77705 | 50
57.81003 | 73
57.84302 | 48
57.876 | 64
57.90898 | 61
57.94196 | 60
57.97494 | 51
58.00792 | 61
58.04091 | 65
58.07388 | 49
58.10686 | 38
58.13985 | 51
58.17283 | 58
58.20581 | 58
58.23879 | 47
58.27177 | 57
58.30476 | 54
58.33774 | 58
58.37072 | 58
58.4037 | 64
58.43668 | 59
58.46966 | 50
58.50265 | 44
58.53563 | 54
58.56861 | 55
58.60159 | 60
58.63457 | 46
58.66756 | 55
58.70053 | 66
58.73351 | 56
58.7665 | 65
58.79948 | 68
58.83246 | 41
58.86544 | 57
58.89842 | 49
58.93141 | 54
58.96439 | 57
58.99737 | 44
59.03035 | 56
59.06333 | 58
59.09631 | 54
59.1293 | 57
59.16228 | 61
59.19525 | 59
59.22824 | 54
59.26122 | 58
59.2942 | 54
59.32718 | 57
59.36016 | 71
59.39315 | 57
59.42613 | 47
59.45911 | 55
59.49209 | 45
59.52507 | 58
59.55806 | 49
59.59104 | 55
59.62402 | 53
59.657 | 45
59.68998 | 63
59.72296 | 46
59.75595 | 59
59.78893 | 67
59.8219 | 64
59.85489 | 51
59.88787 | 54
59.92085 | 62
59.95383 | 72
59.98681 | 65
60.0198 | 59
60.05278 | 56
60.08576 | 56
60.11874 | 56
60.15172 | 62
60.1847 | 54
60.21769 | 65
60.25067 | 67
60.28365 | 49
60.31663 | 59
60.34961 | 59
60.3826 | 54
60.41557 | 64
60.44855 | 61
60.48154 | 59
60.51452 | 61
60.5475 | 63
60.58048 | 47
60.61346 | 60
60.64645 | 54
60.67943 | 66
60.71241 | 53
60.74539 | 60
60.77837 | 65
60.81135 | 63
60.84434 | 66
60.87732 | 62
60.9103 | 55
60.94328 | 63
60.97626 | 50
61.00925 | 59
61.04222 | 65
61.0752 | 75
61.10819 | 67
61.14117 | 63
61.17415 | 84
61.20713 | 75
61.24011 | 77
61.27309 | 68
61.30608 | 60
61.33906 | 69
61.37204 | 69
61.40502 | 72
61.438 | 63
61.47099 | 75
61.50397 | 59
61.53694 | 52
61.56993 | 55
61.60291 | 57
61.63589 | 62
61.66887 | 73
61.70185 | 63
61.73484 | 76
61.76782 | 63
61.8008 | 69
61.83378 | 74
61.86676 | 55
61.89974 | 59
61.93273 | 91
61.96571 | 80
61.99869 | 73
62.03167 | 62
62.06465 | 65
62.09764 | 69
62.13062 | 70
62.16359 | 68
62.19658 | 71
62.22956 | 61
62.26254 | 79
62.29552 | 72
62.3285 | 74
62.36149 | 72
62.39447 | 64
62.42745 | 78
62.46043 | 79
62.49341 | 90
62.52639 | 74
62.55938 | 77
62.59236 | 90
62.62534 | 85
62.65832 | 64
62.6913 | 74
62.72429 | 87
62.75726 | 92
62.79024 | 77
62.82323 | 85
62.85621 | 91
62.88919 | 83
62.92217 | 80
62.95515 | 78
62.98813 | 81
63.02112 | 88
63.0541 | 77
63.08708 | 85
63.12006 | 82
63.15304 | 79
63.18603 | 73
63.21901 | 84
63.25199 | 91
63.28497 | 95
63.31795 | 99
63.35093 | 100
63.38391 | 78
63.41689 | 114
63.44988 | 81
63.48286 | 82
63.51584 | 85
63.54882 | 104
63.5818 | 115
63.61478 | 100
63.64777 | 103
63.68075 | 97
63.71373 | 106
63.74671 | 97
63.77969 | 105
63.81268 | 90
63.84566 | 99
63.87863 | 95
63.91162 | 98
63.9446 | 95
63.97758 | 108
64.01056 | 101
64.04354 | 97
64.07653 | 114
64.10951 | 86
64.14249 | 111
64.17547 | 117
64.20845 | 109
64.24143 | 105
64.27442 | 74
64.3074 | 94
64.34038 | 133
64.37336 | 117
64.40634 | 111
64.43933 | 110
64.47231 | 118
64.50528 | 108
64.53827 | 112
64.57125 | 110
64.60423 | 110
64.63721 | 109
64.67019 | 107
64.70317 | 110
64.73616 | 128
64.76914 | 121
64.80212 | 104
64.8351 | 129
64.86808 | 126
64.90107 | 126
64.93405 | 131
64.96703 | 138
65.00001 | 134