## PrimaryChart
2θ [°] | AZO_180C_19_1_800cycles.hdf5
14.99999 | 242
15.03297 | 212
15.06595 | 215
15.09893 | 212
15.13192 | 207
15.1649 | 218
15.19788 | 211
15.23086 | 216
15.26384 | 202
15.29683 | 223
15.32981 | 216
15.36279 | 207
15.39577 | 235
15.42875 | 212
15.46173 | 225
15.49472 | 197
15.52769 | 203
15.56067 | 232
15.59366 | 237
15.62664 | 245
15.65962 | 196
15.6926 | 195
15.72558 | 204
15.75857 | 213
15.79155 | 214
15.82453 | 200
15.85751 | 170
15.89049 | 219
15.92347 | 192
15.95646 | 226
15.98944 | 201
16.02242 | 177
16.0554 | 199
16.08838 | 216
16.12137 | 201
16.15434 | 220
16.18732 | 181
16.22031 | 197
16.25329 | 175
16.28627 | 186
16.31925 | 217
16.35223 | 216
16.38522 | 188
16.4182 | 199
16.45118 | 173
16.48416 | 170
16.51714 | 179
16.55012 | 183
16.58311 | 182
16.61609 | 195
16.64907 | 192
16.68205 | 198
16.71503 | 173
16.74801 | 178
16.78099 | 189
16.81397 | 179
16.84696 | 164
16.87994 | 169
16.91292 | 209
16.9459 | 209
16.97888 | 180
17.01187 | 173
17.04485 | 177
17.07783 | 175
17.11081 | 182
17.14379 | 176
17.17677 | 148
17.20976 | 189
17.24274 | 186
17.27571 | 168
17.3087 | 198
17.34168 | 170
17.37466 | 210
17.40764 | 175
17.44062 | 197
17.47361 | 176
17.50659 | 167
17.53957 | 167
17.57255 | 173
17.60553 | 179
17.63851 | 183
17.6715 | 175
17.70448 | 169
17.73746 | 180
17.77044 | 176
17.80342 | 186
17.83641 | 172
17.86938 | 173
17.90236 | 169
17.93535 | 185
17.96833 | 163
18.00131 | 146
18.03429 | 170
18.06727 | 165
18.10026 | 169
18.13324 | 156
18.16622 | 144
18.1992 | 160
18.23218 | 156
18.26516 | 167
18.29815 | 165
18.33113 | 151
18.36411 | 153
18.39709 | 176
18.43007 | 147
18.46306 | 174
18.49603 | 156
18.52901 | 174
18.562 | 154
18.59498 | 165
18.62796 | 177
18.66094 | 156
18.69392 | 133
18.72691 | 146
18.75989 | 144
18.79287 | 153
18.82585 | 125
18.85883 | 138
18.89181 | 148
18.9248 | 157
18.95778 | 159
18.99075 | 160
19.02374 | 153
19.05672 | 166
19.0897 | 165
19.12268 | 164
19.15566 | 150
19.18865 | 147
19.22163 | 140
19.25461 | 155
19.28759 | 142
19.32057 | 152
19.35355 | 136
19.38654 | 137
19.41952 | 153
19.4525 | 176
19.48548 | 159
19.51846 | 153
19.55145 | 149
19.58443 | 160
19.6174 | 154
19.65039 | 146
19.68337 | 156
19.71635 | 158
19.74933 | 143
19.78231 | 171
19.8153 | 141
19.84828 | 152
19.88126 | 143
19.91424 | 132
19.94722 | 133
19.9802 | 130
20.01319 | 150
20.04617 | 142
20.07915 | 146
20.11213 | 170
20.14511 | 133
20.1781 | 129
20.21107 | 142
20.24405 | 147
20.27704 | 142
20.31002 | 153
20.343 | 140
20.37598 | 166
20.40896 | 146
20.44195 | 118
20.47493 | 143
20.50791 | 140
20.54089 | 126
20.57387 | 131
20.60685 | 145
20.63984 | 150
20.67282 | 137
20.7058 | 128
20.73878 | 147
20.77176 | 137
20.80474 | 140
20.83772 | 141
20.8707 | 143
20.90369 | 147
20.93667 | 140
20.96965 | 145
21.00263 | 120
21.03561 | 133
21.06859 | 127
21.10158 | 147
21.13456 | 147
21.16754 | 146
21.20052 | 144
21.2335 | 141
21.26649 | 114
21.29947 | 140
21.33244 | 109
21.36543 | 128
21.39841 | 121
21.43139 | 126
21.46437 | 92
21.49735 | 128
21.53034 | 125
21.56332 | 136
21.5963 | 119
21.62928 | 105
21.66226 | 140
21.69524 | 117
21.72823 | 125
21.76121 | 142
21.79419 | 129
21.82717 | 125
21.86015 | 117
21.89314 | 151
21.92612 | 113
21.95909 | 144
21.99208 | 130
22.02506 | 101
22.05804 | 134
22.09102 | 110
22.124 | 133
22.15698 | 127
22.18997 | 127
22.22295 | 133
22.25593 | 129
22.28891 | 127
22.32189 | 110
22.35488 | 119
22.38786 | 109
22.42084 | 109
22.45382 | 105
22.4868 | 127
22.51979 | 117
22.55276 | 117
22.58574 | 116
22.61873 | 108
22.65171 | 110
22.68469 | 107
22.71767 | 108
22.75065 | 105
22.78363 | 117
22.81662 | 101
22.8496 | 123
22.88258 | 105
22.91556 | 102
22.94854 | 110
22.98153 | 97
23.01451 | 112
23.04749 | 124
23.08047 | 110
23.11345 | 116
23.14643 | 106
23.17941 | 111
23.21239 | 92
23.24538 | 115
23.27836 | 125
23.31134 | 124
23.34432 | 106
23.3773 | 99
23.41028 | 115
23.44327 | 130
23.47625 | 90
23.50923 | 129
23.54221 | 118
23.57519 | 107
23.60818 | 123
23.64116 | 116
23.67413 | 118
23.70712 | 107
23.7401 | 104
23.77308 | 113
23.80606 | 101
23.83904 | 111
23.87202 | 108
23.90501 | 113
23.93799 | 83
23.97097 | 95
24.00395 | 109
24.03693 | 121
24.06992 | 97
24.1029 | 99
24.13588 | 118
24.16886 | 96
24.20184 | 117
24.23482 | 109
24.26781 | 90
24.30078 | 106
24.33377 | 105
24.36675 | 90
24.39973 | 110
24.43271 | 98
24.46569 | 102
24.49867 | 97
24.53166 | 101
24.56464 | 105
24.59762 | 112
24.6306 | 98
24.66358 | 113
24.69657 | 97
24.72955 | 107
24.76253 | 85
24.79551 | 104
24.82849 | 89
24.86147 | 122
24.89445 | 105
24.92743 | 119
24.96042 | 91
24.9934 | 112
25.02638 | 95
25.05936 | 94
25.09234 | 91
25.12532 | 108
25.15831 | 108
25.19129 | 103
25.22427 | 119
25.25725 | 91
25.29023 | 107
25.32322 | 97
25.3562 | 98
25.38918 | 108
25.42216 | 97
25.45514 | 100
25.48812 | 83
25.5211 | 92
25.55408 | 89
25.58706 | 94
25.62005 | 96
25.65303 | 83
25.68601 | 81
25.71899 | 93
25.75197 | 83
25.78496 | 100
25.81794 | 92
25.85092 | 98
25.8839 | 74
25.91688 | 102
25.94986 | 96
25.98285 | 89
26.01582 | 96
26.04881 | 79
26.08179 | 80
26.11477 | 111
26.14775 | 98
26.18073 | 104
26.21371 | 111
26.2467 | 84
26.27968 | 89
26.31266 | 93
26.34564 | 75
26.37862 | 106
26.41161 | 77
26.44459 | 83
26.47757 | 90
26.51055 | 79
26.54353 | 98
26.57651 | 108
26.60949 | 76
26.64247 | 86
26.67546 | 80
26.70844 | 69
26.74142 | 89
26.7744 | 92
26.80738 | 98
26.84036 | 100
26.87335 | 98
26.90633 | 74
26.93931 | 88
26.97229 | 93
27.00527 | 92
27.03826 | 83
27.07124 | 95
27.10422 | 95
27.1372 | 86
27.17018 | 101
27.20316 | 87
27.23614 | 97
27.26912 | 96
27.3021 | 90
27.33509 | 76
27.36807 | 95
27.40105 | 82
27.43403 | 80
27.46701 | 74
27.5 | 95
27.53298 | 96
27.56596 | 89
27.59894 | 87
27.63192 | 96
27.6649 | 95
27.69789 | 85
27.73087 | 97
27.76385 | 104
27.79683 | 82
27.82981 | 77
27.86279 | 83
27.89577 | 81
27.92875 | 95
27.96174 | 80
27.99472 | 80
28.0277 | 83
28.06068 | 97
28.09366 | 87
28.12665 | 79
28.15963 | 77
28.19261 | 75
28.22559 | 77
28.25857 | 82
28.29155 | 97
28.32454 | 82
28.35751 | 86
28.39049 | 86
28.42348 | 97
28.45646 | 95
28.48944 | 79
28.52242 | 83
28.5554 | 59
28.58839 | 81
28.62137 | 83
28.65435 | 81
28.68733 | 82
28.72031 | 86
28.7533 | 97
28.78628 | 61
28.81926 | 80
28.85224 | 73
28.88522 | 98
28.9182 | 66
28.95118 | 86
28.98416 | 82
29.01714 | 95
29.05013 | 68
29.08311 | 85
29.11609 | 97
29.14907 | 83
29.18205 | 78
29.21504 | 83
29.24802 | 84
29.281 | 74
29.31398 | 80
29.34696 | 88
29.37994 | 77
29.41293 | 83
29.44591 | 91
29.47889 | 84
29.51187 | 72
29.54485 | 78
29.57783 | 78
29.61081 | 83
29.64379 | 87
29.67678 | 86
29.70976 | 74
29.74274 | 70
29.77572 | 64
29.8087 | 74
29.84169 | 85
29.87467 | 78
29.90765 | 72
29.94063 | 94
29.97361 | 87
30.00659 | 77
30.03958 | 83
30.07256 | 82
30.10553 | 72
30.13852 | 72
30.1715 | 93
30.20448 | 74
30.23746 | 85
30.27044 | 76
30.30343 | 77
30.33641 | 86
30.36939 | 81
30.40237 | 67
30.43535 | 85
30.46833 | 87
30.50132 | 61
30.5343 | 73
30.56728 | 71
30.60026 | 80
30.63324 | 69
30.66623 | 91
30.6992 | 101
30.73218 | 82
30.76517 | 71
30.79815 | 76
30.83113 | 89
30.86411 | 93
30.89709 | 89
30.93008 | 95
30.96306 | 97
30.99604 | 77
31.02902 | 86
31.062 | 100
31.09498 | 77
31.12797 | 90
31.16095 | 91
31.19393 | 89
31.22691 | 97
31.25989 | 104
31.29287 | 95
31.32585 | 112
31.35883 | 111
31.39182 | 111
31.4248 | 125
31.45778 | 149
31.49076 | 150
31.52374 | 161
31.55673 | 160
31.58971 | 195
31.62269 | 234
31.65567 | 268
31.68865 | 411
31.72163 | 536
31.75462 | 734
31.7876 | 1080
31.82057 | 1377
31.85356 | 1654
31.88654 | 1695
31.91952 | 1599
31.9525 | 1412
31.98548 | 1049
32.01847 | 790
32.05145 | 613
32.08443 | 442
32.11741 | 339
32.15039 | 297
32.18337 | 245
32.21636 | 217
32.24934 | 164
32.28232 | 160
32.3153 | 155
32.34828 | 155
32.38127 | 138
32.41425 | 134
32.44722 | 109
32.48021 | 105
32.51319 | 104
32.54617 | 97
32.57915 | 100
32.61213 | 76
32.64512 | 84
32.6781 | 120
32.71108 | 100
32.74406 | 95
32.77704 | 85
32.81002 | 90
32.84301 | 100
32.87599 | 99
32.90897 | 87
32.94195 | 80
32.97493 | 93
33.00792 | 88
33.04089 | 71
33.07387 | 86
33.10686 | 86
33.13984 | 92
33.17282 | 64
33.2058 | 79
33.23878 | 91
33.27177 | 99
33.30475 | 90
33.33773 | 84
33.37071 | 79
33.40369 | 85
33.43667 | 93
33.46966 | 79
33.50264 | 86
33.53562 | 75
33.5686 | 92
33.60158 | 81
33.63456 | 87
33.66754 | 104
33.70052 | 91
33.73351 | 95
33.76649 | 95
33.79947 | 91
33.83245 | 105
33.86543 | 101
33.89841 | 104
33.9314 | 102
33.96438 | 105
33.99736 | 118
34.03034 | 130
34.06332 | 143
34.09631 | 138
34.12929 | 154
34.16226 | 161
34.19525 | 173
34.22823 | 200
34.26121 | 226
34.29419 | 238
34.32717 | 277
34.36016 | 335
34.39314 | 424
34.42612 | 485
34.4591 | 548
34.49208 | 668
34.52506 | 656
34.55805 | 752
34.59103 | 719
34.62401 | 716
34.65699 | 636
34.68997 | 626
34.72296 | 518
34.75593 | 445
34.78891 | 355
34.8219 | 313
34.85488 | 314
34.88786 | 235
34.92084 | 198
34.95382 | 176
34.98681 | 181
35.01979 | 171
35.05277 | 132
35.08575 | 143
35.11873 | 124
35.15171 | 109
35.1847 | 119
35.21768 | 95
35.25066 | 108
35.28364 | 109
35.31662 | 105
35.34961 | 94
35.38258 | 99
35.41556 | 91
35.44855 | 91
35.48153 | 83
35.51451 | 75
35.54749 | 87
35.58047 | 82
35.61345 | 88
35.64644 | 81
35.67942 | 83
35.7124 | 91
35.74538 | 86
35.77836 | 77
35.81135 | 74
35.84433 | 103
35.87731 | 84
35.91029 | 75
35.94327 | 78
35.97625 | 81
36.00923 | 89
36.04221 | 77
36.0752 | 99
36.10818 | 88
36.14116 | 108
36.17414 | 91
36.20712 | 90
36.2401 | 87
36.27309 | 107
36.30607 | 101
36.33905 | 97
36.37203 | 97
36.40501 | 103
36.438 | 79
36.47098 | 87
36.50395 | 87
36.53694 | 92
36.56992 | 83
36.6029 | 83
36.63588 | 87
36.66886 | 84
36.70184 | 79
36.73483 | 72
36.76781 | 77
36.80079 | 65
36.83377 | 67
36.86675 | 70
36.89974 | 63
36.93272 | 70
36.9657 | 63
36.99868 | 56
37.03166 | 74
37.06465 | 57
37.09762 | 71
37.1306 | 66
37.16359 | 73
37.19657 | 65
37.22955 | 48
37.26253 | 66
37.29551 | 61
37.32849 | 63
37.36148 | 56
37.39446 | 54
37.42744 | 64
37.46042 | 74
37.4934 | 63
37.52639 | 60
37.55937 | 62
37.59235 | 54
37.62533 | 55
37.65831 | 42
37.69129 | 53
37.72427 | 64
37.75725 | 52
37.79024 | 34
37.82322 | 47
37.8562 | 57
37.88918 | 49
37.92216 | 64
37.95514 | 52
37.98813 | 54
38.02111 | 52
38.05409 | 60
38.08707 | 59
38.12005 | 44
38.15304 | 57
38.18602 | 62
38.219 | 62
38.25198 | 57
38.28496 | 55
38.31794 | 59
38.35092 | 50
38.3839 | 40
38.41688 | 51
38.44987 | 44
38.48285 | 65
38.51583 | 57
38.54881 | 46
38.58179 | 52
38.61478 | 52
38.64776 | 40
38.68074 | 68
38.71372 | 48
38.7467 | 49
38.77968 | 60
38.81267 | 51
38.84564 | 59
38.87863 | 52
38.91161 | 63
38.94459 | 60
38.97757 | 49
39.01055 | 55
39.04353 | 60
39.07652 | 56
39.1095 | 49
39.14248 | 44
39.17546 | 53
39.20844 | 50
39.24143 | 51
39.27441 | 49
39.30739 | 52
39.34037 | 43
39.37335 | 43
39.40633 | 61
39.43931 | 65
39.47229 | 50
39.50528 | 54
39.53826 | 57
39.57124 | 46
39.60422 | 38
39.6372 | 38
39.67018 | 38
39.70317 | 49
39.73615 | 39
39.76913 | 46
39.80211 | 48
39.83509 | 55
39.86808 | 60
39.90106 | 45
39.93404 | 56
39.96702 | 51
40 | 67
40.03298 | 37
40.06596 | 43
40.09894 | 49
40.13192 | 51
40.16491 | 59
40.19789 | 50
40.23087 | 45
40.26385 | 48
40.29683 | 45
40.32982 | 48
40.3628 | 46
40.39578 | 52
40.42876 | 41
40.46174 | 45
40.49472 | 56
40.52771 | 57
40.56068 | 43
40.59367 | 57
40.62665 | 41
40.65963 | 51
40.69261 | 48
40.72559 | 52
40.75857 | 46
40.79156 | 44
40.82454 | 52
40.85752 | 48
40.8905 | 56
40.92348 | 53
40.95647 | 50
40.98945 | 43
41.02243 | 45
41.05541 | 39
41.08839 | 45
41.12137 | 51
41.15436 | 68
41.18733 | 61
41.22032 | 52
41.2533 | 56
41.28628 | 49
41.31926 | 55
41.35224 | 53
41.38522 | 46
41.41821 | 47
41.45119 | 52
41.48417 | 49
41.51715 | 38
41.55013 | 48
41.58312 | 43
41.6161 | 49
41.64908 | 44
41.68206 | 38
41.71504 | 56
41.74802 | 52
41.781 | 50
41.81398 | 50
41.84696 | 39
41.87995 | 53
41.91293 | 41
41.94591 | 43
41.97889 | 56
42.01187 | 56
42.04486 | 39
42.07784 | 42
42.11082 | 47
42.1438 | 46
42.17678 | 49
42.20976 | 35
42.24275 | 48
42.27573 | 48
42.30871 | 46
42.34169 | 50
42.37467 | 32
42.40765 | 43
42.44063 | 47
42.47361 | 42
42.5066 | 45
42.53958 | 50
42.57256 | 45
42.60554 | 55
42.63852 | 53
42.67151 | 58
42.70449 | 38
42.73747 | 58
42.77045 | 36
42.80343 | 47
42.83641 | 37
42.8694 | 49
42.90237 | 55
42.93536 | 57
42.96834 | 43
43.00132 | 46
43.0343 | 58
43.06728 | 49
43.10026 | 48
43.13325 | 46
43.16623 | 50
43.19921 | 49
43.23219 | 64
43.26517 | 42
43.29816 | 40
43.33114 | 50
43.36412 | 53
43.3971 | 39
43.43008 | 54
43.46306 | 38
43.49605 | 47
43.52902 | 35
43.562 | 47
43.59499 | 27
43.62797 | 53
43.66095 | 53
43.69393 | 32
43.72691 | 36
43.7599 | 47
43.79288 | 43
43.82586 | 46
43.85884 | 49
43.89182 | 41
43.9248 | 59
43.95779 | 39
43.99077 | 41
44.02375 | 43
44.05673 | 39
44.08971 | 51
44.12269 | 46
44.15567 | 45
44.18865 | 58
44.22164 | 40
44.25462 | 42
44.2876 | 56
44.32058 | 41
44.35356 | 60
44.38655 | 46
44.41953 | 46
44.45251 | 40
44.48549 | 46
44.51847 | 47
44.55145 | 34
44.58444 | 46
44.61742 | 49
44.65039 | 51
44.68338 | 31
44.71636 | 46
44.74934 | 29
44.78232 | 49
44.8153 | 45
44.84829 | 33
44.88127 | 49
44.91425 | 44
44.94723 | 42
44.98021 | 40
45.0132 | 46
45.04618 | 44
45.07916 | 43
45.11214 | 42
45.14512 | 50
45.1781 | 48
45.21109 | 45
45.24406 | 44
45.27704 | 46
45.31003 | 54
45.34301 | 39
45.37599 | 48
45.40897 | 66
45.44195 | 65
45.47494 | 40
45.50792 | 37
45.5409 | 41
45.57388 | 41
45.60686 | 49
45.63984 | 44
45.67283 | 43
45.70581 | 51
45.73879 | 33
45.77177 | 55
45.80475 | 51
45.83774 | 42
45.87071 | 35
45.90369 | 50
45.93668 | 43
45.96966 | 48
46.00264 | 44
46.03562 | 58
46.0686 | 38
46.10159 | 42
46.13457 | 49
46.16755 | 33
46.20053 | 32
46.23351 | 52
46.26649 | 40
46.29948 | 43
46.33246 | 30
46.36544 | 48
46.39842 | 41
46.4314 | 50
46.46438 | 47
46.49736 | 36
46.53034 | 38
46.56333 | 43
46.59631 | 42
46.62929 | 46
46.66227 | 31
46.69525 | 54
46.72823 | 52
46.76122 | 45
46.7942 | 42
46.82718 | 56
46.86016 | 46
46.89314 | 43
46.92613 | 46
46.95911 | 46
46.99208 | 40
47.02507 | 46
47.05805 | 59
47.09103 | 49
47.12401 | 48
47.15699 | 43
47.18998 | 49
47.22296 | 47
47.25594 | 57
47.28892 | 47
47.3219 | 36
47.35488 | 46
47.38787 | 52
47.42085 | 35
47.45383 | 38
47.48681 | 48
47.51979 | 48
47.55278 | 45
47.58575 | 47
47.61873 | 41
47.65172 | 44
47.6847 | 51
47.71768 | 44
47.75066 | 39
47.78364 | 36
47.81663 | 46
47.84961 | 43
47.88259 | 48
47.91557 | 33
47.94855 | 38
47.98153 | 43
48.01452 | 36
48.0475 | 41
48.08048 | 44
48.11346 | 50
48.14644 | 46
48.17943 | 38
48.2124 | 47
48.24538 | 47
48.27837 | 34
48.31135 | 54
48.34433 | 45
48.37731 | 42
48.41029 | 43
48.44327 | 44
48.47626 | 46
48.50924 | 48
48.54222 | 40
48.5752 | 43
48.60818 | 38
48.64117 | 41
48.67415 | 46
48.70712 | 46
48.74011 | 38
48.77309 | 50
48.80607 | 33
48.83905 | 50
48.87203 | 29
48.90502 | 41
48.938 | 44
48.97098 | 45
49.00396 | 39
49.03694 | 48
49.06992 | 34
49.10291 | 44
49.13589 | 33
49.16887 | 38
49.20185 | 41
49.23483 | 47
49.26782 | 42
49.3008 | 31
49.33377 | 43
49.36676 | 42
49.39974 | 52
49.43272 | 46
49.4657 | 56
49.49868 | 35
49.53167 | 54
49.56465 | 49
49.59763 | 49
49.63061 | 33
49.66359 | 38
49.69657 | 51
49.72956 | 41
49.76254 | 56
49.79552 | 39
49.8285 | 56
49.86148 | 52
49.89447 | 38
49.92744 | 40
49.96042 | 51
49.99341 | 30
50.02639 | 41
50.05937 | 40
50.09235 | 27
50.12533 | 52
50.15831 | 37
50.1913 | 48
50.22428 | 44
50.25726 | 51
50.29024 | 46
50.32322 | 37
50.35621 | 42
50.38919 | 48
50.42217 | 43
50.45515 | 45
50.48813 | 39
50.52111 | 41
50.55409 | 40
50.58707 | 35
50.62006 | 38
50.65304 | 41
50.68602 | 38
50.719 | 57
50.75198 | 40
50.78496 | 54
50.81795 | 31
50.85093 | 47
50.88391 | 58
50.91689 | 51
50.94987 | 34
50.98286 | 35
51.01584 | 43
51.04881 | 41
51.0818 | 54
51.11478 | 48
51.14776 | 40
51.18074 | 41
51.21372 | 42
51.24671 | 47
51.27969 | 57
51.31267 | 42
51.34565 | 49
51.37863 | 42
51.41161 | 44
51.4446 | 39
51.47758 | 30
51.51056 | 31
51.54354 | 46
51.57652 | 40
51.60951 | 52
51.64249 | 36
51.67546 | 51
51.70845 | 50
51.74143 | 40
51.77441 | 50
51.80739 | 44
51.84037 | 41
51.87335 | 47
51.90634 | 41
51.93932 | 50
51.9723 | 43
52.00528 | 41
52.03826 | 36
52.07125 | 42
52.10423 | 57
52.13721 | 39
52.17019 | 47
52.20317 | 44
52.23615 | 45
52.26913 | 28
52.30211 | 45
52.3351 | 42
52.36808 | 43
52.40106 | 46
52.43404 | 42
52.46702 | 38
52.5 | 43
52.53299 | 57
52.56597 | 33
52.59895 | 45
52.63193 | 45
52.66491 | 35
52.6979 | 41
52.73088 | 41
52.76386 | 51
52.79684 | 40
52.82982 | 41
52.8628 | 37
52.89578 | 35
52.92876 | 36
52.96174 | 43
52.99473 | 42
53.02771 | 38
53.06069 | 50
53.09367 | 41
53.12665 | 46
53.15964 | 57
53.19262 | 46
53.2256 | 36
53.25858 | 48
53.29156 | 41
53.32455 | 41
53.35753 | 48
53.3905 | 35
53.42349 | 33
53.45647 | 53
53.48945 | 37
53.52243 | 44
53.55541 | 39
53.58839 | 40
53.62138 | 39
53.65436 | 43
53.68734 | 45
53.72032 | 50
53.7533 | 43
53.78629 | 39
53.81927 | 48
53.85225 | 46
53.88523 | 41
53.91821 | 51
53.95119 | 60
53.98418 | 45
54.01715 | 42
54.05014 | 45
54.08312 | 49
54.1161 | 42
54.14908 | 37
54.18206 | 44
54.21504 | 45
54.24803 | 44
54.28101 | 39
54.31399 | 37
54.34697 | 43
54.37995 | 48
54.41294 | 45
54.44592 | 59
54.4789 | 48
54.51188 | 41
54.54486 | 59
54.57784 | 48
54.61082 | 62
54.6438 | 34
54.67678 | 41
54.70977 | 57
54.74275 | 54
54.77573 | 32
54.80871 | 52
54.84169 | 36
54.87468 | 51
54.90766 | 64
54.94064 | 45
54.97362 | 40
55.0066 | 50
55.03958 | 41
55.07257 | 35
55.10555 | 43
55.13853 | 49
55.17151 | 45
55.20449 | 46
55.23747 | 36
55.27045 | 45
55.30343 | 40
55.33642 | 49
55.3694 | 48
55.40238 | 44
55.43536 | 42
55.46834 | 47
55.50133 | 46
55.53431 | 45
55.56729 | 41
55.60027 | 51
55.63325 | 44
55.66623 | 54
55.69922 | 54
55.73219 | 46
55.76518 | 45
55.79816 | 53
55.83114 | 50
55.86412 | 55
55.8971 | 38
55.93008 | 58
55.96307 | 45
55.99605 | 44
56.02903 | 57
56.06201 | 51
56.09499 | 59
56.12798 | 71
56.16096 | 44
56.19394 | 55
56.22692 | 56
56.2599 | 69
56.29288 | 76
56.32587 | 80
56.35884 | 91
56.39182 | 82
56.42481 | 98
56.45779 | 110
56.49077 | 109
56.52375 | 125
56.55673 | 171
56.58972 | 211
56.6227 | 217
56.65568 | 254
56.68866 | 342
56.72164 | 366
56.75462 | 376
56.78761 | 376
56.82059 | 389
56.85357 | 381
56.88655 | 319
56.91953 | 305
56.95251 | 309
56.98549 | 262
57.01847 | 223
57.05146 | 214
57.08444 | 160
57.11742 | 139
57.1504 | 116
57.18338 | 114
57.21637 | 98
57.24935 | 105
57.28233 | 83
57.31531 | 89
57.34829 | 62
57.38127 | 68
57.41426 | 70
57.44724 | 63
57.48022 | 56
57.5132 | 61
57.54618 | 51
57.57916 | 57
57.61214 | 48
57.64512 | 61
57.67811 | 56
57.71109 | 55
57.74407 | 57
57.77705 | 48
57.81003 | 47
57.84302 | 49
57.876 | 50
57.90898 | 67
57.94196 | 60
57.97494 | 53
58.00792 | 49
58.04091 | 60
58.07388 | 45
58.10686 | 60
58.13985 | 49
58.17283 | 53
58.20581 | 47
58.23879 | 42
58.27177 | 49
58.30476 | 50
58.33774 | 49
58.37072 | 60
58.4037 | 51
58.43668 | 57
58.46966 | 60
58.50265 | 39
58.53563 | 51
58.56861 | 54
58.60159 | 40
58.63457 | 54
58.66756 | 54
58.70053 | 49
58.73351 | 45
58.7665 | 42
58.79948 | 40
58.83246 | 60
58.86544 | 48
58.89842 | 41
58.93141 | 55
58.96439 | 49
58.99737 | 55
59.03035 | 54
59.06333 | 51
59.09631 | 38
59.1293 | 41
59.16228 | 46
59.19525 | 40
59.22824 | 57
59.26122 | 57
59.2942 | 48
59.32718 | 66
59.36016 | 44
59.39315 | 56
59.42613 | 58
59.45911 | 41
59.49209 | 48
59.52507 | 55
59.55806 | 43
59.59104 | 49
59.62402 | 61
59.657 | 36
59.68998 | 48
59.72296 | 54
59.75595 | 45
59.78893 | 56
59.8219 | 56
59.85489 | 65
59.88787 | 47
59.92085 | 48
59.95383 | 58
59.98681 | 64
60.0198 | 62
60.05278 | 50
60.08576 | 46
60.11874 | 51
60.15172 | 54
60.1847 | 63
60.21769 | 69
60.25067 | 51
60.28365 | 60
60.31663 | 59
60.34961 | 54
60.3826 | 52
60.41557 | 49
60.44855 | 65
60.48154 | 49
60.51452 | 58
60.5475 | 43
60.58048 | 39
60.61346 | 57
60.64645 | 62
60.67943 | 66
60.71241 | 54
60.74539 | 58
60.77837 | 49
60.81135 | 49
60.84434 | 64
60.87732 | 55
60.9103 | 61
60.94328 | 52
60.97626 | 53
61.00925 | 63
61.04222 | 55
61.0752 | 47
61.10819 | 65
61.14117 | 57
61.17415 | 57
61.20713 | 58
61.24011 | 67
61.27309 | 72
61.30608 | 73
61.33906 | 73
61.37204 | 70
61.40502 | 70
61.438 | 42
61.47099 | 60
61.50397 | 62
61.53694 | 52
61.56993 | 62
61.60291 | 54
61.63589 | 62
61.66887 | 56
61.70185 | 69
61.73484 | 73
61.76782 | 66
61.8008 | 65
61.83378 | 56
61.86676 | 67
61.89974 | 78
61.93273 | 64
61.96571 | 70
61.99869 | 72
62.03167 | 86
62.06465 | 81
62.09764 | 59
62.13062 | 67
62.16359 | 64
62.19658 | 65
62.22956 | 76
62.26254 | 54
62.29552 | 74
62.3285 | 94
62.36149 | 72
62.39447 | 66
62.42745 | 85
62.46043 | 82
62.49341 | 73
62.52639 | 66
62.55938 | 66
62.59236 | 73
62.62534 | 70
62.65832 | 72
62.6913 | 95
62.72429 | 81
62.75726 | 79
62.79024 | 93
62.82323 | 70
62.85621 | 87
62.88919 | 86
62.92217 | 91
62.95515 | 62
62.98813 | 80
63.02112 | 94
63.0541 | 92
63.08708 | 83
63.12006 | 87
63.15304 | 96
63.18603 | 90
63.21901 | 110
63.25199 | 88
63.28497 | 82
63.31795 | 88
63.35093 | 88
63.38391 | 103
63.41689 | 94
63.44988 | 92
63.48286 | 100
63.51584 | 100
63.54882 | 80
63.5818 | 83
63.61478 | 100
63.64777 | 93
63.68075 | 100
63.71373 | 102
63.74671 | 98
63.77969 | 125
63.81268 | 80
63.84566 | 110
63.87863 | 94
63.91162 | 88
63.9446 | 106
63.97758 | 87
64.01056 | 79
64.04354 | 99
64.07653 | 85
64.10951 | 99
64.14249 | 125
64.17547 | 114
64.20845 | 116
64.24143 | 121
64.27442 | 100
64.3074 | 123
64.34038 | 106
64.37336 | 106
64.40634 | 103
64.43933 | 115
64.47231 | 98
64.50528 | 112
64.53827 | 96
64.57125 | 122
64.60423 | 129
64.63721 | 105
64.67019 | 120
64.70317 | 131
64.73616 | 120
64.76914 | 94
64.80212 | 115
64.8351 | 117
64.86808 | 122
64.90107 | 122
64.93405 | 139
64.96703 | 125
65.00001 | 131